## Arkusz1
1. Duležité rozmery oznaceno *
2. Vseobecne podminky dodani odlitku dle PN/EN 1559-1
3. Vseobecne tolerance odlitku dle ISO 8060-CT12
4. Praskliny a diskontinuity (nespojitosti, nehomogenity) nepovolene
5. Povrch dorazu provest bez nadmeru
6. Nespecifikovane radiusy provest R10
7. Oznaceni v miste urcenym na vykrese
8. Rozmery pripojeni zubu oznaceno "ohranicenim"
Povolene odchylky odlitku pro ty rozmery -1,5mm
9. Teplne zpracovani zubu provest dle prilozene instrukci rys.K202-160001/MB-B-T - viz nize
Technologie tepelneho zpracovani
1. po odliti zub vyžíhat
a. nahrat s rychlosti 100 stC/ hod do teploty 930 stC
b. vyhrivat v te teplote 2 hod
c. chladit "s peci" do teploty 450 stC (rychlost chlazeni 50-100 stC/hod) a nasledne hladit do teploty okoli na volnem vzduchu
POZOR NA ATMOSFERICKOU PEC, NEMUZE BYT ODUHLIKUJICI - omluva za preklad…
2. Kaleni s samopopoustenim:
a. nahrat s rychlosti 100 stC/ hod do teploty 930 stC
b. vyhrivat v teto teplote 1,5 hod
c. kalit zuby ve vode (nuceny okruch vody, teplote vody max 40 stC). Drzet ve vode 12-15 min.
Zub ponorit na hloubku 150 +/- 10 mm, ponorovat pod uhlem 60st dle vykresu
po 12-15 min chlazeni zub vyndat a dochlazit na vzduhu
3. Po zakaleni zub ohrat v peci do 250 stC a drzet 2 hodiny.
Tvrdost spicky zuba by mnela byt v rozsahu 49-54 HRC, oblest trmenu 31-36 HRC.